## materials
material | orientation | model_type | A0 | B1 | C1(um^2) | B2 | C2(um^2) | B3 | C3(um^2) | lambda_min(um) | lambda_max(um)
LN | ordinary | sellmeier | 1 | 2.6734 | 0.01764 | 1.229 | 0.05914 | 12.614 | 474.6 | 0.4 | 5
LN | extraordinary | sellmeier | 1 | 2.9804 | 0.02047 | 0.5981 | 0.0666 | 8.9543 | 416.08 | 0.4 | 5